## Sheet1
Biaxial Shear Test Results CTD-112P w/o Kapton
ref. NSTX Final R&D Report 13-970430-JHC
Sample # | Compression (psi) | Shear Load at Failure (psi) | Shear Load at Failure (psi)
11 | 600 | 6250 | 6250
12 | 600 | 6250 | 6250
13 | 600 | 6000 | 6000
14 | 600 | 6000 | 6000
19 | 600 | 6750 | 6750
20 | 600 | 6750 | 6750
21 | 600 | 5250 | 5250
22 | 600 | 5250 | 5250
3 | 2000 | 6200
4 | 2000 | 6200
9 | 1000 | 7050
10 | 1000 | 7050
Avg |  | 6250 | 6062.5
Std Dev |  | 596.2001 | 578.6376
3s |  | 1788.6 | 1735.913
Avg-3s |  | 4461.4 | 4326.587