## Sheet1
| Temp (C) | Stress (psi) |  | Stress (psi) |  | Stress (psi)
1997-02-12 | 21.7 | 2770 | 0 | 0 | 1 | 2770
| 21.7 | 3600 | 0 | 0 | 1 | 3600
| 21.7 | 3624 | 0 | 0 | 1 | 3624
| 21.7 | 3770 | 0 | 0 | 1 | 3770
| 21.7 | 3380 | 0 | 0 | 1 | 3380
| 100 | 3260 | 1 | 3260 | 0 | 0
| 100 | 1280 | 1 | 1280 | 0 | 0
| 100 | 4220 | 1 | 4220 | 0 | 0
| 100 | 1040 | 1 | 1040 | 0 | 0
1997-02-22 | 23.9 | 2620 | 0 | 0 | 1 | 2620
| 23.9 | 2680 | 0 | 0 | 1 | 2680
| 23.9 | 2100 | 0 | 0 | 1 | 2100
| 23.9 | 3620 | 0 | 0 | 1 | 3620
| 23.9 | 2620 | 0 | 0 | 1 | 2620
| 23.9 | 2660 | 0 | 0 | 1 | 2660
| 23.9 | 3080 | 0 | 0 | 1 | 3080
| 100 | 1820 | 1 | 1820 | 0 | 0
| 100 | 2670 | 1 | 2670 | 0 | 0
| 60 | 3260 | 0 | 0 | 1 | 3260
| 23.9 | 3360 | 0 | 0 | 1 | 3360
| 60 | 2740 | 0 | 0 | 1 | 2740
| 23.9 | 2480 | 0 | 0 | 1 | 2480
| 23.9 | 2420 | 0 | 0 | 1 | 2420
| 23.9 | 2680 | 0 | 0 | 1 | 2680
| 23.9 | 2440 | 0 | 0 | 1 | 2440
Averages-> |  | 2807.76 | 6 | 2381.667 | 19 | 2942.316
2/3 values -> |  | 1871.84 |  | 1587.778 |  | 1961.544