## Sheet1
Time[min] | Temp(TC1)[C] | Temp(TC2)[C] | Temp(TC3)[C] | V(Tray)[Volts] | V(Foam)[Volts] | P(convectron)[Torr] | P(bestec)[Torr] | Real Time | Movie # | Movie Time | Notes
0 | 33 | 31 | 31 | 10 | 10 | 10 | 111 | 21:26 |  |  | turned on heaters
2 | 47 | 33 | 32 | 10 | 10 | 0.3 | 6 |  |  |  | pump purging
4 | 61 | 36 | 36 | 10 | 10 | 11 | 240 |  |  |  | pump purging
6 | 77 | 39 | 38 | 10 | 10 | 0.32 | 1 |  |  |  | pump purging
8 | 88 | 39 | 39 | 10 | 10 |  | 135 | 21:34 |  |  | He purging
10 | 87 | 38 | 39 | 10 | 10 | 0.47 | 0 |  |  |  | stopped pump purging
12 | 91 | 42 | 44 | 15 | 20 |  | 92 |  |  |  | turned up voltages/pump purging
14 | 99 | 47 | 49 | 15 | 20 | 0.93 | 1 |  |  |  | pump purging
16 | 96 | 50 | 51 | 15 | 20 | 8.5 | 73 |  |  |  | pump purging
18 | 118 | 56 | 56 | 15 | 20 | 6.2 | 18 |  |  |  | pump purging
20 | 127 | 61 | 60 | 15 | 20 | 0.14 | 0 | 21:46 |  |  | stopped pump purging
22 | 128 | 63 | 64 | 15 | 20 | 0.13 | 0
24 | 132 | 66 | 68 | 15 | 20 | 0.13 | 0
26 | 120 | 69 | 71 | 15 | 30 | 0.13 | 0 |  |  |  | changed foam voltage
28 | 124 | 73 | 75 | 15 | 30 | 0.13 | 0 | 21:54
30 | 127 | 80 | 81 | 15 | 30 | 0.13 | 0
32 | 136 | 87 | 88 | 15 | 30 | 0.13 | 0
34 | 134 | 93 | 94 | 15 | 30 | 0.13 | 0
36 | 137 | 99 | 100 | 15 | 30 | 0.12 | 0 | 22:02
38 | 139 | 102 | 103 | 15 | 30 | 0.12 | 0 | 22:05
40 | 163 | 112 | 110 | 15 | 30 | 8.3 | 65 | 22:07 |  |  | flowing 50 torr argon
42 | 160 | 118 | 115 | 15 | 30 | 8 | 55 | 22:09 | 1 | 22:08
44 | 162 | 121 | 118 | 15 | 30 | 8 | 54 | 22:11
46 | 164 | 122 | 120 | 15 | 30 | 8 | 55
48 | 167 | 124 | 122 | 20 | 40 | 8 | 55 | 22:15 |  |  | turned up voltages
50 | 170 | 128 | 126 | 20 | 40 | 8 | 55 | 22:17
52 | 173 | 136 | 132 | 20 | 40 | 8 | 55 |  | 2 | 22:20
54 | 145 | 140 | 136 | 20 | 40 | 8 | 55 |  |  |  | temp on tc1 dropped
56 | 141 | 144 | 140 | 20 | 40 | 8 | 55
58 | 136 | 146 | 142 | 20 | 40 | 8 | 55
60 | 136 | 147 | 144 | 20 | 40 | 8 | 55 | 22:27
62 | 139 | 149 | 146 | 25 | 40 | 8 | 55 |  |  |  | increased tray voltage
64 | 142 | 151 | 149 | 25 | 40 | 8 | 55 | 22:31 |  |  | added insulation to chamber
66 | 147 | 153 | 150 | 25 | 40 | 8 | 55
68 | 155 | 156 | 153 | 25 | 45 | 8 | 55 | 22:35 | 3 | 22:35 | increased foam voltage
70 | 162 | 162 | 159 | 25 | 45 | 8 | 55 |  |  |  | Lithium melting
72 | 173 | 167 | 165 | 25 | 45 | 8 | 55
74 | 184 | 172 | 170 | 25 | 45 | 8 | 55
76 | 195 | 176 | 175 | 25 | 45 | 8 | 55 | 22:43
78 | 216 | 180 | 180 | 20 | 45 | 8 | 55 | 22:45 |  |  | turned down tray voltage to avoid overshooting our goal temperature
80 | 222 | 183 | 183 | 20 | 45 | 8 | 55
82 | 224 | 184 | 185 | 20 | 45 | 8 | 55 |  | 4 | 22:50
84 | 224 | 186 | 186 | 20 | 45 | 8 | 55 | 22:51
86 | 223 | 187 | 186 | 20 | 45 | 8 | 55 | 22:53
88 | 222 | 188 | 187 | 20 | 50 | 8 | 56 | 22:55 |  |  | increased foam voltage
90 | 222 | 194 | 191 | 20 | 50 | 8 | 56 |  | 5 | 22:59
92 | 221 | 198 | 194 | 20 | 50 | 8 | 56 | 22:59
94 | 220 | 199 | 195 | 20 | 50 | 8 | 56 |  |  |  | removed slag
96 | 207 | 200 | 193 | 20 | 54 | 8 | 56 |  |  |  | removed slag
98 | 222 | 201 | 193 | 20 | 54 | 8 | 56 | 23:05 |  |  | adjusting flashlight
100 | 227 | 202 | 193 | 20 | 54 | 8 | 56 |  | 6 | 23:04
102 | 248 | 202 | 194 | 20 | 54 | 8 | 56 |  |  |  | lowered moly foam near li tray
104 | 247 | 207 | 197 | 20 | 54 | 8 | 56 | 23:11
106 | 239 | 210 | 201 | 20 | 54 | 8 | 56 |  |  |  | changed tray voltage/ removed slag
108 | 223 | 207 | 198 | 18 | 54 | 8 | 56 | 23:15 |  |  | removed slag
110 | 229 | 203 | 193 | 18 | 54 | 8 | 56
112 | 219 | 202 | 191 | 18 | 54 | 8 | 56 | 23:19 |  |  | moly dip test 1: no wetting
114 | 215 | 208 | 197 | 18 | 54 | 8 | 56 |  | 7 | 23:20 | increased voltages
116 | 220 | 216 | 206 | 34 | 70 | 8.1 | 56 | 23:23 | 8 | 23:22 | noticed splashed Lithium
118 | 248 | 227 | 216 | 34 | 70 | 8.1 | 57 | 23:25 |  |  | turned off power to tray heater to check heater wire
120 | 270 | 239 | 229 | 34 | 70 | 8.1 | 57
122 | 281 | 248 | 238 | 0 | 70 | 8.1 | 57 | 23:29
124 | 251 | 249 | 238 | 28 | 70 | 8.1 | 57
126 | 251 | 248 | 237 | 28 | 70 | 8.1 | 57 | 23:34 | 9 | 23:34
128 | 265 | 250 | 240 | 28 | 70 | 8.1 | 57
130 | 270 | 253 | 244 | 28 | 70 | 8.1 | 57 | 23:38
132 | 272 | 255 | 246 | 28 | 70 | 8.1 | 57 | 23:40
134 | 279 | 252 | 240 | 34 | 76 | 8.1 | 57 | 23:42 |  |  | increased voltages/ removed slag
136 | 355 | 250 | 239 | 34 | 76 | 8.1 | 57 |  | 10 | 23:41 | thermocapilary flow observed in lithium
138 | 340 | 253 | 242 | 25 | 76 | 8.1 | 57
140 | 326 | 254 | 242 | 25 | 76 | 8.1 | 57 | 23:48
142 | 293 | 253 | 241 | 25 | 76 | 8.1 | 57 | 23:50 |  |  | removed slag
144 | 299 | 262 | 248 | 25 | 86 | 8.1 | 57 | 23:52 |  |  | removed slag/ lowered moly foam near li tray
146 | 301 | 276 | 260 | 25 | 86 | 8.1 | 57 | 23:54 | 11 | 23:55
148 | 303 | 282 | 266 | 25 | 86 | 8.1 | 57 | 23:56
150 | 306 | 285 | 268 | 25 | 86 | 8.1 | 57
152 | 308 | 285 | 270 | 25 | 86 | 8.1 | 57 | 0:00
154 | 308 | 287 | 271 | 25 | 90 | 8.1 | 57 | 0:02
156 | 305 | 292 | 274 | 25 | 90 | 8.1 | 57 | 0:04
158 | 304 | 293 | 276 | 25 | 90 | 8.1 | 57 | 0:06 | 12 | 0:07
160 | 301 | 295 | 277 | 25 | 90 | 8.1 | 57 | 0:08
162 | 298 | 295 | 278 | 25 | 90 | 8.1 | 57 | 0:10
164 | 295 | 296 | 279 | 25 | 90 | 8.1 | 58 | 0:12
166 | 292 | 296 | 280 | 25 | 90 | 8.1 | 58 | 0:14
168 | 291 | 297 | 280 | 25 | 90 | 8.1 | 58
170 | 290 | 297 | 280 | 25 | 90 | 8.1 | 58 | 0:18
172 | 289 | 297 | 280 | 25 | 90 | 8.1 | 58 | 0:20 | 13 | 0:20
174 | 288 | 298 | 281 | 25 | 90 | 8.1 | 58 | 0:22
176 | 314 | 293 | 276 | 25 | 90 | 8.1 | 58 |  |  |  | removed slag/ moly dip test: slight sticking of Li to moly foam
178 | 331 | 301 | 284 | 25 | 90 | 8.1 | 58 | 0:26 | 14 | 0:25
180 | 362 | 302 | 284 | 35/30 | 96 | 8.1 | 58
182 | 377 | 308 | 291 | 28 | 96 | 8.1 | 58 | 0:30
184 | 385 | 313 | 296 | 25 | 96 | 8.1 | 58 | 0:32
186 | 369 | 315 | 298 | 25 | 96 | 8.1 | 58 | 0:34 |  |  | added more insulation to chamber
188 | 364 | 316 | 299 | 25 | 106 | 8.1 | 58 | 0:36 |  |  | something blew!
190 |  |  |  | 25 | 0 | 8.1 | 58 | 0:38 | 15 | 0:38 | checking heaters
192 | 335 | 263 | 265 | 25 | 0 | 8.1 | 59 | 0:40
194 | 326 | 239 | 244 | 25 | 0 | 8.1 | 59 | 0:42 | 16 | 0:42 | *Moly foam left in contact with the lithium for the duration of the experiment in response to heater loss on foam
195 | 303 | 226 | 231 | 25 | 0 | 8.1 | 59
196 | 299 | 225 | 241 | 25 | 0 | 8.1 | 59
197 | 300 | 232 | 250 | 30 | 0 | 8.1 | 59
198 | 305 | 235 | 255 | 30 | 0 | 8.1 | 59
199 | 310 | 237 | 258 | 34 | 0 | 8.1 | 59 | 0:47
200 | 321 | 239 | 261 | 34 | 0 | 8.1 | 59
201 | 329 | 244 | 269 | 34 | 0 | 8.1 | 59
202 | 335 | 250 | 277 | 34 | 0 | 8.1 | 59 |  | 17 | 0:50
203 | 340 | 256 | 286 | 34 | 0 | 8.1 | 59
204 | 345 | 262 | 294 | 34 | 0 | 8.1 | 59
205 | 347 | 267 | 299 | 34 | 0 | 8.1 | 59
206 | 350 | 270 | 303 | 34 | 0 | 8.1 | 59 | 0:54
207 | 352 | 273 | 306 | 34 | 0 | 8.1 | 59
208 | 354 | 275 | 308 | 34 | 0 | 8.1 | 59
209 | 354 | 277 | 310 | 34 | 0 | 8.1 | 59 | 0:57
210 | 355 | 278 | 311 | 34 | 0 | 8.1 | 59
211 | 355 | 280 | 312 | 34 | 0 | 8.1 | 59
212 | 361 | 281 | 314 | 40 | 0 | 8.1 | 59 | 1:00
213 | 370 | 284 | 317 | 40 | 0 | 8.1 | 59 | 1:01
214 | 377 | 289 | 324 | 40 | 0 | 8.1 | 59 | 1:02 | 18 | 1:02 | Thermocouple 3 (TC3) is now a lower bound for the temperature of the moly foam
215 | 382 | 293 | 329 | 40 | 0 | 8.1 | 59
216 | 384 | 298 | 333 | 40 | 0 | 8.1 | 59
217 |  |  |  | 40 | 0 | 8.1 | 59
218 | 390 | 306 | 342 | 40 | 0 | 8.1 | 59 | 1:06
219 | 391 | 307 | 344 | 40 | 0 | 8.1 | 59 | 1:07
220 | 391 | 310 | 346 | 40 | 0 | 8.1 | 59
221 | 391 | 311 | 347 | 40 | 0 | 8.1 | 59
222 | 395 | 313 | 349 | 42 | 0 | 8.1 | 59 | 1:10
223 | 400 | 315 | 352 | 42 | 0 | 8.1 | 59
224 | 403 | 318 | 355 | 42 | 0 | 8.1 | 59
225 | 406 | 321 | 359 | 42 | 0 | 8.2 | 60 | 1:13 | 19 | 1:13
226 | 407 | 323 | 361 | 42 | 0 | 8.2 | 60
227 | 408 | 325 | 363 | 42 | 0 | 8.2 | 60 | 1:15
228 | 409 | 326 | 365 | 42 | 0 | 8.2 | 60
229 | 410 | 327 | 367 | 42 | 0 | 8.2 | 60 | 1:17
230 | 410 | 328 | 368 | 42 | 0 | 8.2 | 60
231 | 415 | 330 | 369 | 46 | 0 | 8.2 | 60 | 1:19
232 | 424 | 333 | 373 | 46 | 0 | 8.2 | 60
233 | 431 | 336 | 377 | 46 | 0 | 8.2 | 60
234 | 436 | 340 | 383 | 46 | 0 | 8.2 | 60 | 1:22
235 | 438 | 344 | 386 | 46 | 0 | 8.2 | 60
236 | 439 | 346 | 389 | 46 | 0 | 8.2 | 60
237 | 440 | 349 | 392 | 46 | 0 | 8.2 | 60 | 1:25 | 20 | 1:26
238 | 441 | 351 | 394 | 46 | 0 | 8.2 | 60
239 | 441 | 352 | 395 | 46 | 0 | 8.2 | 60 |  |  |  | chamber starting to smell (heat)
240 | 440 | 353 | 396 | 46 | 0 | 8.2 | 60 | 1:28 |  |  | raising the moly foam
241 | 440 | 354 | 397 | 46 | 0 | 8.2 | 60 | 1:29
242 | 438 | 352 | 398 | 46 | 0 | 8.2 | 60 | 1:30
242.5 | 447 | 353 | 400 | 46 | 0 | 8.2 | 60
243 | 449 | 355 | 402 | 46 | 0 | 8.2 | 60 | 1:31
243.5 | 450 | 356 | 403 | 46 | 0 | 8.2 | 60
244 | 433 | 356 | 397 | 46 | 0 | 8.2 | 60 | 1:32 |  |  | lifting the moly foam
244.5 | 447 | 357 | 399 | 46 | 0 | 8.2 | 60 |  |  |  | lowering the moly foam / dip
245 | 450 | 359 | 400 | 50 | 0 | 8.2 | 60 | 1:33
246 | 443 | 360 | 402 | 50 | 0 | 8.2 | 60 |  |  |  | lift/lower moly foam
246.75 | 454 | 354 | 400 | 50 | 0 | 8.2 | 60 |  | 21 | 1:36
247.25 | 458 | 358 | 407 | 50 | 0 | 8.2 | 60
248 | 459 | 362 | 410 | 50 | 0 | 8.2 | 60
249 | 461 | 365 | 413 | 50 | 0 | 8.2 | 60
250 | 462 | 362 | 408 | 50 | 0 | 8.2 | 60 |  |  |  | lift/lower moly foam
251 | 500 | 369 | 420 | 50 | 0 | 8.2 | 60
252 | 530 | 380 | 433 | 50 | 0 | 8.2 | 60
253 | 605 | 390 | 446 | 44/40 | 0 | 8.2 | 60 |  |  |  | lift/lower moly foam
253.5 | 570 |  |  | 35 | 0 | 8.2 | 60 | 1:43 |  |  | began taking measurements every ten seconds
253.67 |  |  | 420 | 35 | 0 | 8.2 | 60
253.84 |  |  | 410 | 35 | 0 | 8.2 | 60
254.01 |  |  | 402 | 35 | 0 | 8.2 | 60
254.18 |  |  | 395 | 35 | 0 | 8.2 | 60
254.35 | 568 |  | 389 | 35 | 0 | 8.2 | 60
254.52 |  |  | 384 | 35 | 0 | 8.2 | 60 |  |  |  | contact between moly foam and lithium
254.69 | 523 |  | 398 | 35 | 0 | 8.2 | 60
254.86 | 520 |  | 410 | 35 | 0 | 8.2 | 60
255.03 | 518 |  | 419 | 35 | 0 | 8.2 | 60
255.2 | 518 |  | 423 | 35 | 0 | 8.2 | 60
255.37 | 516 |  | 425 | 35 | 0 | 8.2 | 60
255.54 | 515 |  | 426 | 35 | 0 | 8.2 | 60
255.71 | 514 |  | 427 | 35 | 0 | 8.2 | 60
255.88 | 512 |  | 427 | 35 | 0 | 8.2 | 60
256 | 511 |  | 427 | 35 | 0 | 8.2 | 60
256.17 | 509 | 379 | 426 | 35 | 0 | 8.2 | 60 | 1:45
257 | 503 | 378 | 422 | 35 | 0 | 8.2 | 60 | 1:46
258 | 483 | 376 | 420 | 35 | 0 | 8.2 | 60 | 1:47
259 | 483 | 375 | 419 | 35 | 0 | 8.2 | 60
260 | 495 | 375 | 422 | 40 | 0 | 8.2 | 60
261 | 518 | 382 | 432 | 40 | 0 | 8.2 | 60 |  | 22 | 1:51 | Important video clip (#22, about 4 minutes into the video)
262 | 534 | 389 | 441 | 40 | 0 | 8.2 | 60
263 | 537 | 396 | 446 | 40 | 0 | 8.2 | 60
264 | 461 | 391 | 427 | 0 | 0 | 8.2 | 60 |  |  |  | tray heater broke, raising the moly foam
265 | 423 | 363 | 373 | 0 | 0 | 8.2 | 60
266 | 384 | 327 | 332 | 0 | 0 | 8.2 | 60
267 | 352 | 303 | 313 | 0 | 0 | 8.2 | 60
268 | 330 | 289 | 291 | 0 | 0 | 8.2 | 60
269 | 308 | 275 | 279 | 0 | 0 | 8.2 | 60
270 | 301 | 264 | 266 | 0 | 0 | 8.2 | 60
271 | 285 | 255 | 256 | 0 | 0 | 8.2 | 60
272 | 247 | 246 | 247 | 0 | 0 | 8.2 | 60
273 | 233 | 236 | 237 | 0 | 0 | 8.2 | 60
274 | 212 | 230 | 230 | 0 | 0 | 8.2 | 60 | 2:03
275 | 206 | 223 | 224 | 0 | 0 | 8.2 | 60
276 | 200 | 218 | 218 | 0 | 0 | 8.2 | 60
277 | 190 | 213 | 213 | 0 | 0 | 8.2 | 60

## Sheet3
Time[min] | Temp(TC1)[C] | Temp(TC2)[C] | Temp(TC3)[C] | T3-T1 | T2-T1 | (T3-T1)/(T2-T1) | T2-T3 | (T2-T3)/(T2-T1) | V(Tray)[Volts] | V(Tray)/50 | d(T3-T1)/dt | d(T3-T1)/dt 1/T3-T1 | d(T2-T3)/dt | d(T2-T1)/dt 1/(T2-T1) | ln(T1-T3) | V(tray)/10 | Time | Test 1 201-215 | Test2 205-211 | Test3 214-221 | Test4 223-230 | Test5 233-242 | Error 1 | Error 2 | Error 3 | Error 4 | Error 5 |  | Normed Time | Test 1 201-215 | Test2 205-211 | Test3 214-221 | Test4 223-230 | Test5 233-242 | Normed Error1 | Error 2 | Error 3 | Error 4 | Error 5
0 | 33 | 31 | 31 | -2 | -2 | 1 | 0 | 0 | 10 | 0.2 |  |  |  |  | 0.6931472 | 1 | 1 | 4.094345 | 3.871201 | 3.970292 | 3.871201 | 3.988984 | 0.04714045 | 0.05892557 | 0.05336655 | 0.05892557 | 0.05237828 |  | 0 | 1 | 1 | 1 | 1 | 1 | 0.01151355 | 0.01522152 | 0.01344147 | 0.01522152 | 0.01313073
2 | 47 | 33 | 32 | -15 | -14 | 1.071429 | 1 | -0.07142857 | 10 | 0.2 | -6.5 | 0.4333333 | -6 | 0.4285714 | 2.70805 | 1 | 2 | 4.060443 | 3.850148 | 3.970292 | 3.871201 | 3.970292 | 0.04876598 | 0.0601793 | 0.05336655 | 0.05892557 | 0.05336655 |  | 1 | 0.9917199 | 0.9945615 | 1 | 1 | 0.9953141 | 0.01191057 | 0.01554538 | 0.01344147 | 0.01522152 | 0.01337848
4 | 61 | 36 | 36 | -25 | -25 | 1 | 0 | 0 | 10 | 0.2 | -5 | 0.2 | -5.5 | 0.22 | 3.218876 | 1 | 3 | 3.988984 | 3.828641 | 3.931826 | 3.850148 | 3.951244 | 0.05237828 | 0.06148755 | 0.05545936 | 0.0601793 | 0.05439283 |  | 2 | 0.9742668 | 0.9890061 | 0.9903115 | 0.9945615 | 0.9905389 | 0.01279284 | 0.01588333 | 0.01396858 | 0.01554538 | 0.01363576
6 | 77 | 39 | 38 | -39 | -38 | 1.026316 | 1 | -0.02631579 | 10 | 0.2 | -7 | 0.1794872 | -6.5 | 0.1710526 | 3.663562 | 1 | 4 | 3.931826 | 3.828641 |  | 3.828641 | 3.912023 | 0.05545936 | 0.06148755 | 2.828427 | 0.06148755 | 0.05656854 |  | 3 | 0.9603065 | 0.9890061 |  | 0.9890061 | 0.9807066 | 0.01354536 | 0.01588333 |  | 0.01588333 | 0.01418119
8 | 88 | 39 | 39 | -49 | -49 | 1 | 0 | 0 | 10 | 0.2 | -5 | 0.1020408 | -5.5 | 0.1122449 | 3.89182 | 1 | 5 | 3.871201 | 3.78419 | 3.871201 | 3.806662 | 3.871201 | 0.05892557 | 0.06428243 | 0.05892557 | 0.06285394 | 0.05892557 |  | 4 | 0.9454996 | 0.9775234 | 0.9750419 | 0.9833286 | 0.9704729 | 0.01439194 | 0.01660529 | 0.01484162 | 0.01623629 | 0.01477207
10 | 87 | 38 | 39 | -48 | -49 | 0.9795918 | -1 | 0.02040816 | 10 | 0.2 | 0.5 | -0.01041667 | 0 | 0 | 3.871201 | 1 | 6 |  | 3.78419 | 3.850148 | 3.78419 | 3.850148 |  | 0.06428243 | 0.0601793 | 0.06428243 | 0.0601793 |  | 5 |  | 0.9775234 | 0.9697392 | 0.9775234 | 0.965195 |  | 0.01660529 | 0.0151574 | 0.01660529 | 0.01508637
12 | 91 | 42 | 44 | -47 | -49 | 0.9591837 | -2 | 0.04081633 | 15 | 0.3 | 0.5 | -0.0106383 | 0 | 0 | 3.850148 | 1.5 | 7 |  | 3.7612 | 3.806662 | 3.7612 | 3.828641 |  | 0.06577737 | 0.06285394 | 0.06577737 | 0.06148755 |  | 6 |  | 0.9715848 | 0.9587866 | 0.9715848 | 0.9598036 |  | 0.01699146 | 0.01583106 | 0.01699146 | 0.01541434
14 | 99 | 47 | 49 | -50 | -52 | 0.9615385 | -2 | 0.03846154 | 15 | 0.3 | -1.5 | 0.03 | -1.5 | 0.02884615 | 3.912023 | 1.5 | 8 |  |  | 3.78419 | 3.73767 | 3.78419 |  |  | 0.06428243 | 0.0673435 | 0.06428243 |  | 7 |  |  | 0.9531263 | 0.9655065 | 0.94866 |  |  | 0.01619086 | 0.01739602 | 0.01611499
16 | 96 | 50 | 51 | -45 | -46 | 0.9782609 | -1 | 0.02173913 | 15 | 0.3 | 2.5 | -0.05555556 | 3 | -0.06521739 | 3.806662 | 1.5 | 9 |  |  |  |  | 3.7612 |  |  |  |  | 0.06577737 |  | 8 |  |  |  |  | 0.9428968 |  |  |  |  | 0.01648976
18 | 118 | 56 | 56 | -62 | -62 | 1 | 0 | 0 | 15 | 0.3 | -8.5 | 0.1370968 | -8 | 0.1290323 | 4.127134 | 1.5 | 10 |  |  |  |  | 3.688879 |  |  |  |  | 0.07071068 |  | 9 |  |  |  |  | 0.9247667 |  |  |  |  | 0.01772649
20 | 127 | 61 | 60 | -67 | -66 | 1.015152 | 1 | -0.01515152 | 15 | 0.3 | -2.5 | 0.03731343 | -2 | 0.03030303 | 4.204693 | 1.5
22 | 128 | 63 | 64 | -64 | -65 | 0.9846154 | -1 | 0.01538462 | 15 | 0.3 | 1.5 | -0.0234375 | 0.5 | -0.007692308 | 4.158883 | 1.5
24 | 132 | 66 | 68 | -64 | -66 | 0.969697 | -2 | 0.03030303 | 15 | 0.3 | 0 | 0 | -0.5 | 0.007575758 | 4.158883 | 1.5
26 | 120 | 69 | 71 | -49 | -51 | 0.9607843 | -2 | 0.03921569 | 15 | 0.3 | 7.5 | -0.1530612 | 7.5 | -0.1470588 | 3.89182 | 1.5 | [7 empty] | 1 | 2 | 3 | 4 | 5
28 | 124 | 73 | 75 | -49 | -51 | 0.9607843 | -2 | 0.03921569 | 15 | 0.3 | 0 | 0 | 0 | 0 | 3.89182 | 1.5 | [6 empty] | x1 | 2 | 2 | 2 | 2 | 2
30 | 127 | 80 | 81 | -46 | -47 | 0.9787234 | -1 | 0.0212766 | 15 | 0.3 | 1.5 | -0.0326087 | 2 | -0.04255319 | 3.828641 | 1.5 | [6 empty] | x2 | 10 | 14 | 16 | 16 | 20
32 | 136 | 87 | 88 | -48 | -49 | 0.9795918 | -1 | 0.02040816 | 15 | 0.3 | -1 | 0.02083333 | -1 | 0.02040816 | 3.871201 | 1.5 | [6 empty] | min y1 | 4.047204 | 3.812275 | 3.916925 | 3.812275 | 3.936606
34 | 134 | 93 | 94 | -40 | -41 | 0.9756098 | -1 | 0.02439024 | 15 | 0.3 | 4 | -0.1 | 4 | -0.09756098 | 3.688879 | 1.5 | [6 empty] | max y2 | 3.930127 | 3.826977 | 3.848472 | 3.805013 | 3.75959
36 | 137 | 99 | 100 | -37 | -38 | 0.9736842 | -1 | 0.02631579 | 15 | 0.3 | 1.5 | -0.04054054 | 1.5 | -0.03947368 | 3.610918 | 1.5 |  |  | Variable | Error |  |  | MIN M | -0.01463469 | 0.00122517 | -0.004889521 | -0.0005187375 | -0.009834202
38 | 139 | 102 | 103 | -36 | -37 | 0.972973 | -1 | 0.02702703 | 15 | 0.3 | 0.5 | -0.01388889 | 0.5 | -0.01351351 | 3.583519 | 1.5 |  |  | T | 2 |  |  | max y1 | 4.141485 | 3.930127 | 4.023658 | 3.930127 | 4.041362
40 | 163 | 112 | 110 | -53 | -51 | 1.039216 | 2 | -0.03921569 | 15 | 0.3 | -8.5 | 0.1603774 | -7 | 0.1372549 | 3.970292 | 1.5 |  |  | Delta T | 2.828427 |  |  | min y2 | 3.812275 | 3.695423 | 3.719907 | 3.670326 | 3.618169
42 | 160 | 118 | 115 | -45 | -42 | 1.071429 | 3 | -0.07142857 | 15 | 0.3 | 4 | -0.08888889 | 4.5 | -0.1071429 | 3.806662 | 1.5 |  |  | ln(Delta T) |  |  |  | MAX M | -0.0411512 | -0.01955865 | -0.02169652 | -0.01855718 | -0.02351075
44 | 162 | 121 | 118 | -44 | -41 | 1.073171 | 3 | -0.07317073 | 15 | 0.3 | 0.5 | -0.01136364 | 0.5 | -0.01219512 | 3.78419 | 1.5
46 | 164 | 122 | 120 | -44 | -42 | 1.047619 | 2 | -0.04761905 | 15 | 0.3 | 0 | 0 | -0.5 | 0.01190476 | 3.78419 | 1.5 | [7 empty] | Test 1 | Test 2 | Test 3 | Test 4 | Test 5
48 | 167 | 124 | 122 | -45 | -43 | 1.046512 | 2 | -0.04651163 | 20 | 0.4 | -0.5 | 0.01111111 | -0.5 | 0.01162791 | 3.806662 | 2 | [6 empty] | Slope | -0.0287 | -0.009 | -0.0143 | -0.0098 | -0.016
50 | 170 | 128 | 126 | -44 | -42 | 1.047619 | 2 | -0.04761905 | 20 | 0.4 | 0.5 | -0.01136364 | 0.5 | -0.01190476 | 3.78419 | 2 | [6 empty] | err + | -0.0411512 | -0.01955865 | -0.02169652 | -0.01855718 | -0.02351075
52 | 173 | 136 | 132 | -41 | -37 | 1.108108 | 4 | -0.1081081 | 20 | 0.4 | 1.5 | -0.03658537 | 2.5 | -0.06756757 | 3.713572 | 2 | [6 empty] | err - | -0.01463469 | 0.00122517 | -0.004889521 | -0.0005187375 | -0.009834202
54 | 145 | 140 | 136 | -9 | -5 | 1.8 | 4 | -0.8 | 20 | 0.4 | 16 | -1.777778 | 16 | -3.2 | 2.197225 | 2
56 | 141 | 144 | 140 | -1 | 3 | -0.3333333 | 4 | 1.333333 | 20 | 0.4 | 4 | -4 | 4 | 1.333333 | 0 | 2
58 | 136 | 146 | 142 | 6 | 10 | 0.6 | 4 | 0.4 | 20 | 0.4 | 3.5 | 0.5833333 | 3.5 | 0.35 |  | 2
60 | 136 | 147 | 144 | 8 | 11 | 0.7272727 | 3 | 0.2727273 | 20 | 0.4 | 1 | 0.125 | 0.5 | 0.04545455 |  | 2
62 | 139 | 149 | 146 | 7 | 10 | 0.7 | 3 | 0.3 | 25 | 0.5 | -0.5 | -0.07142857 | -0.5 | -0.05 |  | 2.5
64 | 142 | 151 | 149 | 7 | 9 | 0.7777778 | 2 | 0.2222222 | 25 | 0.5 | 0 | 0 | -0.5 | -0.05555556 |  | 2.5
66 | 147 | 153 | 150 | 3 | 6 | 0.5 | 3 | 0.5 | 25 | 0.5 | -2 | -0.6666667 | -1.5 | -0.25 |  | 2.5
68 | 155 | 156 | 153 | -2 | 1 | -2 | 3 | 3 | 25 | 0.5 | -2.5 | 1.25 | -2.5 | -2.5 | 0.6931472 | 2.5
70 | 162 | 162 | 159 | -3 | 0 | #DIV/0! | 3 | #DIV/0! | 25 | 0.5 | -0.5 | 0.1666667 | -0.5 | #DIV/0! | 1.098612 | 2.5
72 | 173 | 167 | 165 | -8 | -6 | 1.333333 | 2 | -0.3333333 | 25 | 0.5 | -2.5 | 0.3125 | -3 | 0.5 | 2.079442 | 2.5
74 | 184 | 172 | 170 | -14 | -12 | 1.166667 | 2 | -0.1666667 | 25 | 0.5 | -3 | 0.2142857 | -3 | 0.25 | 2.639057 | 2.5
76 | 195 | 176 | 175 | -20 | -19 | 1.052632 | 1 | -0.05263158 | 25 | 0.5 | -3 | 0.15 | -3.5 | 0.1842105 | 2.995732 | 2.5
78 | 216 | 180 | 180 | -36 | -36 | 1 | 0 | 0 | 20 | 0.4 | -8 | 0.2222222 | -8.5 | 0.2361111 | 3.583519 | 2
80 | 222 | 183 | 183 | -39 | -39 | 1 | 0 | 0 | 20 | 0.4 | -1.5 | 0.03846154 | -1.5 | 0.03846154 | 3.663562 | 2
82 | 224 | 184 | 185 | -39 | -40 | 0.975 | -1 | 0.025 | 20 | 0.4 | 0 | 0 | -0.5 | 0.0125 | 3.663562 | 2
84 | 224 | 186 | 186 | -38 | -38 | 1 | 0 | 0 | 20 | 0.4 | 0.5 | -0.01315789 | 1 | -0.02631579 | 3.637586 | 2
86 | 223 | 187 | 186 | -37 | -36 | 1.027778 | 1 | -0.02777778 | 20 | 0.4 | 0.5 | -0.01351351 | 1 | -0.02777778 | 3.610918 | 2
88 | 222 | 188 | 187 | -35 | -34 | 1.029412 | 1 | -0.02941176 | 20 | 0.4 | 1 | -0.02857143 | 1 | -0.02941176 | 3.555348 | 2
90 | 222 | 194 | 191 | -31 | -28 | 1.107143 | 3 | -0.1071429 | 20 | 0.4 | 2 | -0.06451613 | 3 | -0.1071429 | 3.433987 | 2
92 | 221 | 198 | 194 | -27 | -23 | 1.173913 | 4 | -0.173913 | 20 | 0.4 | 2 | -0.07407407 | 2.5 | -0.1086957 | 3.295837 | 2
94 | 220 | 199 | 195 | -25 | -21 | 1.190476 | 4 | -0.1904762 | 20 | 0.4 | 1 | -0.04 | 1 | -0.04761905 | 3.218876 | 2
96 | 207 | 200 | 193 | -14 | -7 | 2 | 7 | -1 | 20 | 0.4 | 5.5 | -0.3928571 | 7 | -1 | 2.639057 | 2
98 | 222 | 201 | 193 | -29 | -21 | 1.380952 | 8 | -0.3809524 | 20 | 0.4 | -7.5 | 0.2586207 | -7 | 0.3333333 | 3.367296 | 2
100 | 227 | 202 | 193 | -34 | -25 | 1.36 | 9 | -0.36 | 20 | 0.4 | -2.5 | 0.07352941 | -2 | 0.08 | 3.526361 | 2
102 | 248 | 202 | 194 | -54 | -46 | 1.173913 | 8 | -0.173913 | 20 | 0.4 | -10 | 0.1851852 | -10.5 | 0.2282609 | 3.988984 | 2
104 | 247 | 207 | 197 | -50 | -40 | 1.25 | 10 | -0.25 | 20 | 0.4 | 2 | -0.04 | 3 | -0.075 | 3.912023 | 2
106 | 239 | 210 | 201 | -38 | -29 | 1.310345 | 9 | -0.3103448 | 20 | 0.4 | 6 | -0.1578947 | 5.5 | -0.1896552 | 3.637586 | 2
108 | 223 | 207 | 198 | -25 | -16 | 1.5625 | 9 | -0.5625 | 18 | 0.36 | 6.5 | -0.26 | 6.5 | -0.40625 | 3.218876 | 1.8
110 | 229 | 203 | 193 | -36 | -26 | 1.384615 | 10 | -0.3846154 | 18 | 0.36 | -5.5 | 0.1527778 | -5 | 0.1923077 | 3.583519 | 1.8
112 | 219 | 202 | 191 | -28 | -17 | 1.647059 | 11 | -0.6470588 | 18 | 0.36 | 4 | -0.1428571 | 4.5 | -0.2647059 | 3.332205 | 1.8
114 | 215 | 208 | 197 | -18 | -7 | 2.571429 | 11 | -1.571429 | 18 | 0.36 | 5 | -0.2777778 | 5 | -0.7142857 | 2.890372 | 1.8
116 | 220 | 216 | 206 | -14 | -4 | 3.5 | 10 | -2.5 | 34 | 0.68 | 2 | -0.1428571 | 1.5 | -0.375 | 2.639057 | 3.4
118 | 248 | 227 | 216 | -32 | -21 | 1.52381 | 11 | -0.5238095 | 34 | 0.68 | -9 | 0.28125 | -8.5 | 0.4047619 | 3.465736 | 3.4
120 | 270 | 239 | 229 | -41 | -31 | 1.322581 | 10 | -0.3225806 | 34 | 0.68 | -4.5 | 0.1097561 | -5 | 0.1612903 | 3.713572 | 3.4
122 | 281 | 248 | 238 | -43 | -33 | 1.30303 | 10 | -0.3030303 | 0 | 0 | -1 | 0.02325581 | -1 | 0.03030303 | 3.7612 | 0
124 | 251 | 249 | 238 | -13 | -2 | 6.5 | 11 | -5.5 | 28 | 0.56 | 15 | -1.153846 | 15.5 | -7.75 | 2.564949 | 2.8
126 | 251 | 248 | 237 | -14 | -3 | 4.666667 | 11 | -3.666667 | 28 | 0.56 | -0.5 | 0.03571429 | -0.5 | 0.1666667 | 2.639057 | 2.8
128 | 265 | 250 | 240 | -25 | -15 | 1.666667 | 10 | -0.6666667 | 28 | 0.56 | -5.5 | 0.22 | -6 | 0.4 | 3.218876 | 2.8
130 | 270 | 253 | 244 | -26 | -17 | 1.529412 | 9 | -0.5294118 | 28 | 0.56 | -0.5 | 0.01923077 | -1 | 0.05882353 | 3.258097 | 2.8
132 | 272 | 255 | 246 | -26 | -17 | 1.529412 | 9 | -0.5294118 | 28 | 0.56 | 0 | 0 | 0 | 0 | 3.258097 | 2.8
134 | 279 | 252 | 240 | -39 | -27 | 1.444444 | 12 | -0.4444444 | 34 | 0.68 | -6.5 | 0.1666667 | -5 | 0.1851852 | 3.663562 | 3.4
136 | 355 | 250 | 239 | -116 | -105 | 1.104762 | 11 | -0.1047619 | 34 | 0.68 | -38.5 | 0.3318966 | -39 | 0.3714286 | 4.75359 | 3.4
138 | 340 | 253 | 242 | -98 | -87 | 1.126437 | 11 | -0.1264368 | 25 | 0.5 | 9 | -0.09183673 | 9 | -0.1034483 | 4.584967 | 2.5
140 | 326 | 254 | 242 | -84 | -72 | 1.166667 | 12 | -0.1666667 | 25 | 0.5 | 7 | -0.08333333 | 7.5 | -0.1041667 | 4.430817 | 2.5
142 | 293 | 253 | 241 | -52 | -40 | 1.3 | 12 | -0.3 | 25 | 0.5 | 16 | -0.3076923 | 16 | -0.4 | 3.951244 | 2.5
144 | 299 | 262 | 248 | -51 | -37 | 1.378378 | 14 | -0.3783784 | 25 | 0.5 | 0.5 | -0.009803922 | 1.5 | -0.04054054 | 3.931826 | 2.5
146 | 301 | 276 | 260 | -41 | -25 | 1.64 | 16 | -0.64 | 25 | 0.5 | 5 | -0.1219512 | 6 | -0.24 | 3.713572 | 2.5
148 | 303 | 282 | 266 | -37 | -21 | 1.761905 | 16 | -0.7619048 | 25 | 0.5 | 2 | -0.05405405 | 2 | -0.0952381 | 3.610918 | 2.5
150 | 306 | 285 | 268 | -38 | -21 | 1.809524 | 17 | -0.8095238 | 25 | 0.5 | -0.5 | 0.01315789 | 0 | 0 | 3.637586 | 2.5
152 | 308 | 285 | 270 | -38 | -23 | 1.652174 | 15 | -0.6521739 | 25 | 0.5 | 0 | 0 | -1 | 0.04347826 | 3.637586 | 2.5
154 | 308 | 287 | 271 | -37 | -21 | 1.761905 | 16 | -0.7619048 | 25 | 0.5 | 0.5 | -0.01351351 | 1 | -0.04761905 | 3.610918 | 2.5
156 | 305 | 292 | 274 | -31 | -13 | 2.384615 | 18 | -1.384615 | 25 | 0.5 | 3 | -0.09677419 | 4 | -0.3076923 | 3.433987 | 2.5
158 | 304 | 293 | 276 | -28 | -11 | 2.545455 | 17 | -1.545455 | 25 | 0.5 | 1.5 | -0.05357143 | 1 | -0.09090909 | 3.332205 | 2.5
160 | 301 | 295 | 277 | -24 | -6 | 4 | 18 | -3 | 25 | 0.5 | 2 | -0.08333333 | 2.5 | -0.4166667 | 3.178054 | 2.5
162 | 298 | 295 | 278 | -20 | -3 | 6.666667 | 17 | -5.666667 | 25 | 0.5 | 2 | -0.1 | 1.5 | -0.5 | 2.995732 | 2.5
164 | 295 | 296 | 279 | -16 | 1 | -16 | 17 | 17 | 25 | 0.5 | 2 | -0.125 | 2 | 2 | 2.772589 | 2.5
166 | 292 | 296 | 280 | -12 | 4 | -3 | 16 | 4 | 25 | 0.5 | 2 | -0.1666667 | 1.5 | 0.375 | 2.484907 | 2.5
168 | 291 | 297 | 280 | -11 | 6 | -1.833333 | 17 | 2.833333 | 25 | 0.5 | 0.5 | -0.04545455 | 1 | 0.1666667 | 2.397895 | 2.5
170 | 290 | 297 | 280 | -10 | 7 | -1.428571 | 17 | 2.428571 | 25 | 0.5 | 0.5 | -0.05 | 0.5 | 0.07142857 | 2.302585 | 2.5
172 | 289 | 297 | 280 | -9 | 8 | -1.125 | 17 | 2.125 | 25 | 0.5 | 0.5 | -0.05555556 | 0.5 | 0.0625 | 2.197225 | 2.5
174 | 288 | 298 | 281 | -7 | 10 | -0.7 | 17 | 1.7 | 25 | 0.5 | 1 | -0.1428571 | 1 | 0.1 | 1.94591 | 2.5
176 | 314 | 293 | 276 | -38 | -21 | 1.809524 | 17 | -0.8095238 | 25 | 0.5 | -15.5 | 0.4078947 | -15.5 | 0.7380952 | 3.637586 | 2.5
178 | 331 | 301 | 284 | -47 | -30 | 1.566667 | 17 | -0.5666667 | 25 | 0.5 | -4.5 | 0.09574468 | -4.5 | 0.15 | 3.850148 | 2.5
180 | 362 | 302 | 284 | -78 | -60 | 1.3 | 18 | -0.3 | 30 | 0.6 | -15.5 | 0.1987179 | -15 | 0.25 | 4.356709 | 3
182 | 377 | 308 | 291 | -86 | -69 | 1.246377 | 17 | -0.2463768 | 28 | 0.56 | -4 | 0.04651163 | -4.5 | 0.06521739 | 4.454347 | 2.8
184 | 385 | 313 | 296 | -89 | -72 | 1.236111 | 17 | -0.2361111 | 25 | 0.5 | -1.5 | 0.01685393 | -1.5 | 0.02083333 | 4.488636 | 2.5
186 | 369 | 315 | 298 | -71 | -54 | 1.314815 | 17 | -0.3148148 | 25 | 0.5 | 9 | -0.1267606 | 9 | -0.1666667 | 4.26268 | 2.5
188 | 364 | 316 | 299 | -65 | -48 | 1.354167 | 17 | -0.3541667 | 25 | 0.5 | 3 | -0.04615385 | 3 | -0.0625 | 4.174387 | 2.5
190 |  |  |  | 0 | 0 | #DIV/0! | 0 | #DIV/0! | 25 | 0.5 | 32.5 |  | 24 | #DIV/0! |  | 2.5
192 | 335 | 263 | 265 | -70 | -72 | 0.9722222 | -2 | 0.02777778 | 25 | 0.5 | -35 | 0.5 | -36 | 0.5 | 4.248495 | 2.5
194 | 326 | 239 | 244 | -82 | -87 | 0.9425287 | -5 | 0.05747126 | 25 | 0.5 | -6 | 0.07317073 | -7.5 | 0.0862069 | 4.406719 | 2.5
195 | 303 | 226 | 231 | -72 | -77 | 0.9350649 | -5 | 0.06493506 | 25 | 0.5 | 10 | -0.1388889 | 10 | -0.1298701 | 4.276666 | 2.5
196 | 299 | 225 | 241 | -58 | -74 | 0.7837838 | -16 | 0.2162162 | 25 | 0.5 | 14 | -0.2413793 | 3 | -0.04054054 | 4.060443 | 2.5
197 | 300 | 232 | 250 | -50 | -68 | 0.7352941 | -18 | 0.2647059 | 30 | 0.6 | 8 | -0.16 | 6 | -0.08823529 | 3.912023 | 3
198 | 305 | 235 | 255 | -50 | -70 | 0.7142857 | -20 | 0.2857143 | 30 | 0.6 | 0 | 0 | -2 | 0.02857143 | 3.912023 | 3
199 | 310 | 237 | 258 | -52 | -73 | 0.7123288 | -21 | 0.2876712 | 34 | 0.68 | -2 | 0.03846154 | -3 | 0.04109589 | 3.951244 | 3.4
200 | 321 | 239 | 261 | -60 | -82 | 0.7317073 | -22 | 0.2682927 | 34 | 0.68 | -8 | 0.1333333 | -9 | 0.1097561 | 4.094345 | 3.4
201 | 329 | 244 | 269 | -60 | -85 | 0.7058824 | -25 | 0.2941176 | 34 | 0.68 | 0 | 0 | -3 | 0.03529412 | 4.094345 | 3.4
202 | 335 | 250 | 277 | -58 | -85 | 0.6823529 | -27 | 0.3176471 | 34 | 0.68 | 2 | -0.03448276 | 0 | 0 | 4.060443 | 3.4
203 | 340 | 256 | 286 | -54 | -84 | 0.6428571 | -30 | 0.3571429 | 34 | 0.68 | 4 | -0.07407407 | 1 | -0.01190476 | 3.988984 | 3.4
204 | 345 | 262 | 294 | -51 | -83 | 0.6144578 | -32 | 0.3855422 | 34 | 0.68 | 3 | -0.05882353 | 1 | -0.01204819 | 3.931826 | 3.4
205 | 347 | 267 | 299 | -48 | -80 | 0.6 | -32 | 0.4 | 34 | 0.68 | 3 | -0.0625 | 3 | -0.0375 | 3.871201 | 3.4
206 | 350 | 270 | 303 | -47 | -80 | 0.5875 | -33 | 0.4125 | 34 | 0.68 | 1 | -0.0212766 | 0 | 0 | 3.850148 | 3.4
207 | 352 | 273 | 306 | -46 | -79 | 0.5822785 | -33 | 0.4177215 | 34 | 0.68 | 1 | -0.02173913 | 1 | -0.01265823 | 3.828641 | 3.4
208 | 354 | 275 | 308 | -46 | -79 | 0.5822785 | -33 | 0.4177215 | 34 | 0.68 | 0 | 0 | 0 | 0 | 3.828641 | 3.4
209 | 354 | 277 | 310 | -44 | -77 | 0.5714286 | -33 | 0.4285714 | 34 | 0.68 | 2 | -0.04545455 | 2 | -0.02597403 | 3.78419 | 3.4
210 | 355 | 278 | 311 | -44 | -77 | 0.5714286 | -33 | 0.4285714 | 34 | 0.68 | 0 | 0 | 0 | 0 | 3.78419 | 3.4
211 | 355 | 280 | 312 | -43 | -75 | 0.5733333 | -32 | 0.4266667 | 34 | 0.68 | 1 | -0.02325581 | 2 | -0.02666667 | 3.7612 | 3.4
212 | 361 | 281 | 314 | -47 | -80 | 0.5875 | -33 | 0.4125 | 40 | 0.8 | -4 | 0.08510638 | -5 | 0.0625 | 3.850148 | 4
213 | 370 | 284 | 317 | -53 | -86 | 0.6162791 | -33 | 0.3837209 | 40 | 0.8 | -6 | 0.1132075 | -6 | 0.06976744 | 3.970292 | 4
214 | 377 | 289 | 324 | -53 | -88 | 0.6022727 | -35 | 0.3977273 | 40 | 0.8 | 0 | 0 | -2 | 0.02272727 | 3.970292 | 4
215 | 382 | 293 | 329 | -53 | -89 | 0.5955056 | -36 | 0.4044944 | 40 | 0.8 | 0 | 0 | -1 | 0.01123596 | 3.970292 | 4
216 | 384 | 298 | 333 | -51 | -86 | 0.5930233 | -35 | 0.4069767 | 40 | 0.8 | 2 | -0.03921569 | 3 | -0.03488372 | 3.931826 | 4
217 |  |  |  | 0 | 0 |  | 0 |  | 40 | 0.8 | 51 |  | 86 | #DIV/0! |  | 4
218 | 390 | 306 | 342 | -48 | -84 | 0.5714286 | -36 | 0.4285714 | 40 | 0.8 | -48 | 1 | -84 | 1 | 3.871201 | 4
219 | 391 | 307 | 344 | -47 | -84 | 0.5595238 | -37 | 0.4404762 | 40 | 0.8 | 1 | -0.0212766 | 0 | 0 | 3.850148 | 4
220 | 391 | 310 | 346 | -45 | -81 | 0.5555556 | -36 | 0.4444444 | 40 | 0.8 | 2 | -0.04444444 | 3 | -0.03703704 | 3.806662 | 4
221 | 391 | 311 | 347 | -44 | -80 | 0.55 | -36 | 0.45 | 40 | 0.8 | 1 | -0.02272727 | 1 | -0.0125 | 3.78419 | 4
222 | 395 | 313 | 349 | -46 | -82 | 0.5609756 | -36 | 0.4390244 | 42 | 0.84 | -2 | 0.04347826 | -2 | 0.02439024 | 3.828641 | 4.2
223 | 400 | 315 | 352 | -48 | -85 | 0.5647059 | -37 | 0.4352941 | 42 | 0.84 | -2 | 0.04166667 | -3 | 0.03529412 | 3.871201 | 4.2
224 | 403 | 318 | 355 | -48 | -85 | 0.5647059 | -37 | 0.4352941 | 42 | 0.84 | 0 | 0 | 0 | 0 | 3.871201 | 4.2
225 | 406 | 321 | 359 | -47 | -85 | 0.5529412 | -38 | 0.4470588 | 42 | 0.84 | 1 | -0.0212766 | 0 | 0 | 3.850148 | 4.2
226 | 407 | 323 | 361 | -46 | -84 | 0.547619 | -38 | 0.452381 | 42 | 0.84 | 1 | -0.02173913 | 1 | -0.01190476 | 3.828641 | 4.2
227 | 408 | 325 | 363 | -45 | -83 | 0.5421687 | -38 | 0.4578313 | 42 | 0.84 | 1 | -0.02222222 | 1 | -0.01204819 | 3.806662 | 4.2
228 | 409 | 326 | 365 | -44 | -83 | 0.5301205 | -39 | 0.4698795 | 42 | 0.84 | 1 | -0.02272727 | 0 | 0 | 3.78419 | 4.2
229 | 410 | 327 | 367 | -43 | -83 | 0.5180723 | -40 | 0.4819277 | 42 | 0.84 | 1 | -0.02325581 | 0 | 0 | 3.7612 | 4.2
230 | 410 | 328 | 368 | -42 | -82 | 0.5121951 | -40 | 0.4878049 | 42 | 0.84 | 1 | -0.02380952 | 1 | -0.01219512 | 3.73767 | 4.2
231 | 415 | 330 | 369 | -46 | -85 | 0.5411765 | -39 | 0.4588235 | 46 | 0.92 | -4 | 0.08695652 | -3 | 0.03529412 | 3.828641 | 4.6
232 | 424 | 333 | 373 | -51 | -91 | 0.5604396 | -40 | 0.4395604 | 46 | 0.92 | -5 | 0.09803922 | -6 | 0.06593407 | 3.931826 | 4.6
233 | 431 | 336 | 377 | -54 | -95 | 0.5684211 | -41 | 0.4315789 | 46 | 0.92 | -3 | 0.05555556 | -4 | 0.04210526 | 3.988984 | 4.6
234 | 436 | 340 | 383 | -53 | -96 | 0.5520833 | -43 | 0.4479167 | 46 | 0.92 | 1 | -0.01886792 | -1 | 0.01041667 | 3.970292 | 4.6
235 | 438 | 344 | 386 | -52 | -94 | 0.5531915 | -42 | 0.4468085 | 46 | 0.92 | 1 | -0.01923077 | 2 | -0.0212766 | 3.951244 | 4.6
236 | 439 | 346 | 389 | -50 | -93 | 0.5376344 | -43 | 0.4623656 | 46 | 0.92 | 2 | -0.04 | 1 | -0.01075269 | 3.912023 | 4.6
237 | 440 | 349 | 392 | -48 | -91 | 0.5274725 | -43 | 0.4725275 | 46 | 0.92 | 2 | -0.04166667 | 2 | -0.02197802 | 3.871201 | 4.6
238 | 441 | 351 | 394 | -47 | -90 | 0.5222222 | -43 | 0.4777778 | 46 | 0.92 | 1 | -0.0212766 | 1 | -0.01111111 | 3.850148 | 4.6
239 | 441 | 352 | 395 | -46 | -89 | 0.5168539 | -43 | 0.4831461 | 46 | 0.92 | 1 | -0.02173913 | 1 | -0.01123596 | 3.828641 | 4.6
240 | 440 | 353 | 396 | -44 | -87 | 0.5057471 | -43 | 0.4942529 | 46 | 0.92 | 2 | -0.04545455 | 2 | -0.02298851 | 3.78419 | 4.6
241 | 440 | 354 | 397 | -43 | -86 | 0.5 | -43 | 0.5 | 46 | 0.92 | 1 | -0.02325581 | 1 | -0.01162791 | 3.7612 | 4.6
242 | 438 | 352 | 398 | -40 | -86 | 0.4651163 | -46 | 0.5348837 | 46 | 0.92 | 3 | -0.075 | 0 | 0 | 3.688879 | 4.6
242.5 | 447 | 353 | 400 | -47 | -94 | 0.5 | -47 | 0.5 | 46 | 0.92 | -14 | 0.2978723 | -16 | 0.1702128 | 3.850148 | 4.6
243 | 449 | 355 | 402 | -47 | -94 | 0.5 | -47 | 0.5 | 46 | 0.92 | 0 | 0 | 0 | 0 | 3.850148 | 4.6
243.5 | 450 | 356 | 403 | -47 | -94 | 0.5 | -47 | 0.5 | 46 | 0.92 | 0 | 0 | 0 | 0 | 3.850148 | 4.6
244 | 433 | 356 | 397 | -36 | -77 | 0.4675325 | -41 | 0.5324675 | 46 | 0.92 | 22 | -0.6111111 | 34 | -0.4415584 | 3.583519 | 4.6
244.5 | 447 | 357 | 399 | -48 | -90 | 0.5333333 | -42 | 0.4666667 | 46 | 0.92 | -24 | 0.5 | -26 | 0.2888889 | 3.871201 | 4.6
245 | 450 | 359 | 400 | -50 | -91 | 0.5494505 | -41 | 0.4505495 | 50 | 1 | -4 | 0.08 | -2 | 0.02197802 | 3.912023 | 5
246 | 443 | 360 | 402 | -41 | -83 | 0.4939759 | -42 | 0.5060241 | 50 | 1 | 9 | -0.2195122 | 8 | -0.09638554 | 3.713572 | 5
246.75 | 454 | 354 | 400 | -54 | -100 | 0.54 | -46 | 0.46 | 50 | 1 | -17.33333 | 0.3209877 | -22.66667 | 0.2266667 | 3.988984 | 5
247.25 | 458 | 358 | 407 | -51 | -100 | 0.51 | -49 | 0.49 | 50 | 1 | 6 | -0.1176471 | 0 | 0 | 3.931826 | 5
248 | 459 | 362 | 410 | -49 | -97 | 0.5051546 | -48 | 0.4948454 | 50 | 1 | 2.666667 | -0.05442177 | 4 | -0.04123711 | 3.89182 | 5
249 | 461 | 365 | 413 | -48 | -96 | 0.5 | -48 | 0.5 | 50 | 1 | 1 | -0.02083333 | 1 | -0.01041667 | 3.871201 | 5
250 | 462 | 362 | 408 | -54 | -100 | 0.54 | -46 | 0.46 | 50 | 1 | -6 | 0.1111111 | -4 | 0.04 | 3.988984 | 5
251 | 500 | 369 | 420 | -80 | -131 | 0.610687 | -51 | 0.389313 | 50 | 1 | -26 | 0.325 | -31 | 0.2366412 | 4.382027 | 5
252 | 530 | 380 | 433 | -97 | -150 | 0.6466667 | -53 | 0.3533333 | 50 | 1 | -17 | 0.1752577 | -19 | 0.1266667 | 4.574711 | 5
253 | 605 | 390 | 446 | -159 | -215 | 0.7395349 | -56 | 0.2604651 | 42 | 0.84 | -62 | 0.3899371 | -65 | 0.3023256 | 5.068904 | 4.2
253.5 | 570 |  |  | -570 | -570 | 1 | 0 | 0 | 35 | 0.7 | -822 | 1.442105 | -710 | 1.245614 | 6.345636 | 3.5
253.67 |  |  | 420 | 420 | 0 | #DIV/0! | -420 | #DIV/0! | 35 | 0.7 | 5823.529 | 13.86555 | 3352.941 | #DIV/0! |  | 3.5
253.84 |  |  | 410 | 410 | 0 | #DIV/0! | -410 | #DIV/0! | 35 | 0.7 | -58.82353 | -0.143472 | 0 | #DIV/0! |  | 3.5
254.01 |  |  | 402 | 402 | 0 | #DIV/0! | -402 | #DIV/0! | 35 | 0.7 | -47.05882 | -0.1170618 | 0 | #DIV/0! |  | 3.5
254.18 |  |  | 395 | 395 | 0 | #DIV/0! | -395 | #DIV/0! | 35 | 0.7 | -41.17647 | -0.1042442 | 0 | #DIV/0! |  | 3.5
254.35 | 568 |  | 389 | -179 | -568 | 0.3151408 | -389 | 0.6848592 | 35 | 0.7 | -3376.471 | 18.86296 | -3341.176 | 5.882353 | 5.187386 | 3.5
254.52 |  |  | 384 | 384 | 0 | #DIV/0! | -384 | #DIV/0! | 35 | 0.7 | 3311.765 | 8.624387 | 3341.176 | #DIV/0! |  | 3.5
254.69 | 523 |  | 398 | -125 | -523 | 0.2390057 | -398 | 0.7609943 | 35 | 0.7 | -2994.118 | 23.95294 | -3076.471 | 5.882353 | 4.828314 | 3.5
254.86 | 520 |  | 410 | -110 | -520 | 0.2115385 | -410 | 0.7884615 | 35 | 0.7 | 88.23529 | -0.802139 | 17.64706 | -0.03393665 | 4.70048 | 3.5
255.03 | 518 |  | 419 | -99 | -518 | 0.1911197 | -419 | 0.8088803 | 35 | 0.7 | 64.70588 | -0.6535948 | 11.76471 | -0.02271179 | 4.59512 | 3.5
255.2 | 518 |  | 423 | -95 | -518 | 0.1833977 | -423 | 0.8166023 | 35 | 0.7 | 23.52941 | -0.247678 | 0 | 0 | 4.553877 | 3.5
255.37 | 516 |  | 425 | -91 | -516 | 0.1763566 | -425 | 0.8236434 | 35 | 0.7 | 23.52941 | -0.258565 | 11.76471 | -0.02279982 | 4.51086 | 3.5
255.54 | 515 |  | 426 | -89 | -515 | 0.1728155 | -426 | 0.8271845 | 35 | 0.7 | 11.76471 | -0.1321877 | 5.882353 | -0.01142204 | 4.488636 | 3.5
255.71 | 514 |  | 427 | -87 | -514 | 0.1692607 | -427 | 0.8307393 | 35 | 0.7 | 11.76471 | -0.1352265 | 5.882353 | -0.01144427 | 4.465908 | 3.5
255.88 | 512 |  | 427 | -85 | -512 | 0.166015625 | -427 | 0.833984375 | 35 | 0.7 | 11.76471 | -0.1384083 | 11.76471 | -0.02297794 | 4.442651 | 3.5
256 | 511 |  | 427 | -84 | -511 | 0.1643836 | -427 | 0.8356164 | 35 | 0.7 | 8.333333 | -0.09920635 | 8.333333 | -0.01630789 | 4.430817 | 3.5
256.17 | 509 | 379 | 426 | -83 | -130 | 0.6384615 | -47 | 0.3615385 | 35 | 0.7 | 5.882353 | -0.07087172 | 2241.176 | -17.23982 | 4.418841 | 3.5
257 | 503 | 378 | 422 | -81 | -125 | 0.648 | -44 | 0.352 | 35 | 0.7 | 2.409639 | -0.02974862 | 6.024096 | -0.04819277 | 4.394449 | 3.5
258 | 483 | 376 | 420 | -63 | -107 | 0.588785 | -44 | 0.411215 | 35 | 0.7 | 18 | -0.2857143 | 18 | -0.1682243 | 4.143135 | 3.5
259 | 483 | 375 | 419 | -64 | -108 | 0.5925926 | -44 | 0.4074074 | 35 | 0.7 | -1 | 0.015625 | -1 | 0.009259259 | 4.158883 | 3.5
260 | 495 | 375 | 422 | -73 | -120 | 0.6083333 | -47 | 0.3916667 | 40 | 0.8 | -9 | 0.1232877 | -12 | 0.1 | 4.290459 | 4
261 | 518 | 382 | 432 | -86 | -136 | 0.6323529 | -50 | 0.3676471 | 40 | 0.8 | -13 | 0.1511628 | -16 | 0.1176471 | 4.454347 | 4
262 | 534 | 389 | 441 | -93 | -145 | 0.6413793 | -52 | 0.3586207 | 40 | 0.8 | -7 | 0.07526882 | -9 | 0.06206897 | 4.532599 | 4
263 | 537 | 396 | 446 | -91 | -141 | 0.6453901 | -50 | 0.3546099 | 40 | 0.8 | 2 | -0.02197802 | 4 | -0.02836879 | 4.51086 | 4
264 | 461 | 391 | 427 | -34 | -70 | 0.4857143 | -36 | 0.5142857 | 0 | 0 | 57 | -1.676471 | 71 | -1.014286 | 3.526361 | 0
265 | 423 | 363 | 373 | -50 | -60 | 0.8333333 | -10 | 0.1666667 | 0 | 0 | -16 | 0.32 | 10 | -0.1666667 | 3.912023 | 0
266 | 384 | 327 | 332 | -52 | -57 | 0.9122807 | -5 | 0.0877193 | 0 | 0 | -2 | 0.03846154 | 3 | -0.05263158 | 3.951244 | 0
267 | 352 | 303 | 313 | -39 | -49 | 0.7959184 | -10 | 0.2040816 | 0 | 0 | 13 | -0.3333333 | 8 | -0.1632653 | 3.663562 | 0
268 | 330 | 289 | 291 | -39 | -41 | 0.9512195 | -2 | 0.04878049 | 0 | 0 | 0 | 0 | 8 | -0.195122 | 3.663562 | 0
269 | 308 | 275 | 279 | -29 | -33 | 0.8787879 | -4 | 0.1212121 | 0 | 0 | 10 | -0.3448276 | 8 | -0.2424242 | 3.367296 | 0
270 | 301 | 264 | 266 | -35 | -37 | 0.9459459 | -2 | 0.05405405 | 0 | 0 | -6 | 0.1714286 | -4 | 0.1081081 | 3.555348 | 0
271 | 285 | 255 | 256 | -29 | -30 | 0.9666667 | -1 | 0.03333333 | 0 | 0 | 6 | -0.2068966 | 7 | -0.2333333 | 3.367296 | 0
272 | 247 | 246 | 247 | 0 | -1 | 0 | -1 | 1 | 0 | 0 | 29 | #DIV/0! | 29 | -29 |  | 0
273 | 233 | 236 | 237 | 4 | 3 | 1.333333 | -1 | -0.3333333 | 0 | 0 | 4 | 1 | 4 | 1.333333 |  | 0
274 | 212 | 230 | 230 | 18 | 18 | 1 | 0 | 0 | 0 | 0 | 14 | 0.7777778 | 15 | 0.8333333 |  | 0
275 | 206 | 223 | 224 | 18 | 17 | 1.058824 | -1 | -0.05882353 | 0 | 0 | 0 | 0 | -1 | -0.05882353 |  | 0
276 | 200 | 218 | 218 | 18 | 18 | 1 | 0 | 0 | 0 | 0 | 0 | 0 | 1 | 0.05555556 |  | 0
277 | 190 | 213 | 213 | 23 | 23 | 1 | 0 | 0 | 0 | 0 | 5 | 0.2173913 | 5 | 0.2173913 |  | 0

## CopyofSheet1
Time[min] | Temp(TC1)[C] | Temp(TC2)[C] | Temp(TC3)[C] | V(Tray)[Volts] | V(Foam)[Volts] | P(convectron)[Torr] | P(bestec)[Torr] | Real Time | Movie # | Movie Time | Notes
0 | 33 | 31 | 31 | 10 | 10 | 10 | 111 | 21:26 |  |  | turned on heaters
2 | 47 | 33 | 32 | 10 | 10 | 0.3 | 6 |  |  |  | pump purging
4 | 61 | 36 | 36 | 10 | 10 | 11 | 240 |  |  |  | pump purging
6 | 77 | 39 | 38 | 10 | 10 | 0.32 | 1 |  |  |  | pump purging
8 | 88 | 39 | 39 | 10 | 10 |  | 135 | 21:34 |  |  | He purging
10 | 87 | 38 | 39 | 10 | 10 | 0.47 | 0 |  |  |  | stopped pump purging
12 | 91 | 42 | 44 | 15 | 20 |  | 92 |  |  |  | turned up voltages/pump purging
14 | 99 | 47 | 49 | 15 | 20 | 0.93 | 1 |  |  |  | pump purging
16 | 96 | 50 | 51 | 15 | 20 | 8.5 | 73 |  |  |  | pump purging
18 | 118 | 56 | 56 | 15 | 20 | 6.2 | 18 |  |  |  | pump purging
20 | 127 | 61 | 60 | 15 | 20 | 0.14 | 0 | 21:46 |  |  | stopped pump purging
22 | 128 | 63 | 64 | 15 | 20 | 0.13 | 0
24 | 132 | 66 | 68 | 15 | 20 | 0.13 | 0
26 | 120 | 69 | 71 | 15 | 30 | 0.13 | 0 |  |  |  | changed foam voltage
28 | 124 | 73 | 75 | 15 | 30 | 0.13 | 0 | 21:54
30 | 127 | 80 | 81 | 15 | 30 | 0.13 | 0
32 | 136 | 87 | 88 | 15 | 30 | 0.13 | 0
34 | 134 | 93 | 94 | 15 | 30 | 0.13 | 0
36 | 137 | 99 | 100 | 15 | 30 | 0.12 | 0 | 22:02
38 | 139 | 102 | 103 | 15 | 30 | 0.12 | 0 | 22:05
40 | 163 | 112 | 110 | 15 | 30 | 8.3 | 65 | 22:07 |  |  | flowing 50 torr argon
42 | 160 | 118 | 115 | 15 | 30 | 8 | 55 | 22:09 | 1 | 22:08
44 | 162 | 121 | 118 | 15 | 30 | 8 | 54 | 22:11
46 | 164 | 122 | 120 | 15 | 30 | 8 | 55
48 | 167 | 124 | 122 | 20 | 40 | 8 | 55 | 22:15 |  |  | turned up voltages
50 | 170 | 128 | 126 | 20 | 40 | 8 | 55 | 22:17
52 | 173 | 136 | 132 | 20 | 40 | 8 | 55 |  | 2 | 22:20
54 | 145 | 140 | 136 | 20 | 40 | 8 | 55 |  |  |  | temp on tc1 dropped
56 | 141 | 144 | 140 | 20 | 40 | 8 | 55
58 | 136 | 146 | 142 | 20 | 40 | 8 | 55
60 | 136 | 147 | 144 | 20 | 40 | 8 | 55 | 22:27
62 | 139 | 149 | 146 | 25 | 40 | 8 | 55 |  |  |  | increased tray voltage
64 | 142 | 151 | 149 | 25 | 40 | 8 | 55 | 22:31 |  |  | added insulation to chamber
66 | 147 | 153 | 150 | 25 | 40 | 8 | 55
68 | 155 | 156 | 153 | 25 | 45 | 8 | 55 | 22:35 | 3 | 22:35 | increased foam voltage
70 | 162 | 162 | 159 | 25 | 45 | 8 | 55 |  |  |  | Lithium melting
72 | 173 | 167 | 165 | 25 | 45 | 8 | 55
74 | 184 | 172 | 170 | 25 | 45 | 8 | 55
76 | 195 | 176 | 175 | 25 | 45 | 8 | 55 | 22:43
78 | 216 | 180 | 180 | 20 | 45 | 8 | 55 | 22:45 |  |  | turned down tray voltage to avoid overshooting our goal temperature
80 | 222 | 183 | 183 | 20 | 45 | 8 | 55
82 | 224 | 184 | 185 | 20 | 45 | 8 | 55 |  | 4 | 22:50
84 | 224 | 186 | 186 | 20 | 45 | 8 | 55 | 22:51
86 | 223 | 187 | 186 | 20 | 45 | 8 | 55 | 22:53
88 | 222 | 188 | 187 | 20 | 50 | 8 | 56 | 22:55 |  |  | increased foam voltage
90 | 222 | 194 | 191 | 20 | 50 | 8 | 56 |  | 5 | 22:59
92 | 221 | 198 | 194 | 20 | 50 | 8 | 56 | 22:59
94 | 220 | 199 | 195 | 20 | 50 | 8 | 56 |  |  |  | removed slag
96 | 207 | 200 | 193 | 20 | 54 | 8 | 56 |  |  |  | removed slag
98 | 222 | 201 | 193 | 20 | 54 | 8 | 56 | 23:05 |  |  | adjusting flashlight
100 | 227 | 202 | 193 | 20 | 54 | 8 | 56 |  | 6 | 23:04
102 | 248 | 202 | 194 | 20 | 54 | 8 | 56 |  |  |  | lowered moly foam near li tray
104 | 247 | 207 | 197 | 20 | 54 | 8 | 56 | 23:11
106 | 239 | 210 | 201 | 20 | 54 | 8 | 56 |  |  |  | changed tray voltage/ removed slag
108 | 223 | 207 | 198 | 18 | 54 | 8 | 56 | 23:15 |  |  | removed slag
110 | 229 | 203 | 193 | 18 | 54 | 8 | 56
112 | 219 | 202 | 191 | 18 | 54 | 8 | 56 | 23:19 |  |  | moly dip test 1: no wetting
114 | 215 | 208 | 197 | 18 | 54 | 8 | 56 |  | 7 | 23:20 | increased voltages
116 | 220 | 216 | 206 | 34 | 70 | 8.1 | 56 | 23:23 | 8 | 23:22 | noticed splashed Lithium
118 | 248 | 227 | 216 | 34 | 70 | 8.1 | 57 | 23:25 |  |  | turned off power to tray heater to check heater wire
120 | 270 | 239 | 229 | 34 | 70 | 8.1 | 57
122 | 281 | 248 | 238 | 0 | 70 | 8.1 | 57 | 23:29
124 | 251 | 249 | 238 | 28 | 70 | 8.1 | 57
126 | 251 | 248 | 237 | 28 | 70 | 8.1 | 57 | 23:34 | 9 | 23:34
128 | 265 | 250 | 240 | 28 | 70 | 8.1 | 57
130 | 270 | 253 | 244 | 28 | 70 | 8.1 | 57 | 23:38
132 | 272 | 255 | 246 | 28 | 70 | 8.1 | 57 | 23:40
134 | 279 | 252 | 240 | 34 | 76 | 8.1 | 57 | 23:42 |  |  | increased voltages/ removed slag
136 | 355 | 250 | 239 | 34 | 76 | 8.1 | 57 |  | 10 | 23:41 | thermocapilary flow observed in lithium
138 | 340 | 253 | 242 | 25 | 76 | 8.1 | 57
140 | 326 | 254 | 242 | 25 | 76 | 8.1 | 57 | 23:48
142 | 293 | 253 | 241 | 25 | 76 | 8.1 | 57 | 23:50 |  |  | removed slag
144 | 299 | 262 | 248 | 25 | 86 | 8.1 | 57 | 23:52 |  |  | removed slag/ lowered moly foam near li tray
146 | 301 | 276 | 260 | 25 | 86 | 8.1 | 57 | 23:54 | 11 | 23:55
148 | 303 | 282 | 266 | 25 | 86 | 8.1 | 57 | 23:56
150 | 306 | 285 | 268 | 25 | 86 | 8.1 | 57
152 | 308 | 285 | 270 | 25 | 86 | 8.1 | 57 | 0:00
154 | 308 | 287 | 271 | 25 | 90 | 8.1 | 57 | 0:02
156 | 305 | 292 | 274 | 25 | 90 | 8.1 | 57 | 0:04
158 | 304 | 293 | 276 | 25 | 90 | 8.1 | 57 | 0:06 | 12 | 0:07
160 | 301 | 295 | 277 | 25 | 90 | 8.1 | 57 | 0:08
162 | 298 | 295 | 278 | 25 | 90 | 8.1 | 57 | 0:10
164 | 295 | 296 | 279 | 25 | 90 | 8.1 | 58 | 0:12
166 | 292 | 296 | 280 | 25 | 90 | 8.1 | 58 | 0:14
168 | 291 | 297 | 280 | 25 | 90 | 8.1 | 58
170 | 290 | 297 | 280 | 25 | 90 | 8.1 | 58 | 0:18
172 | 289 | 297 | 280 | 25 | 90 | 8.1 | 58 | 0:20 | 13 | 0:20
174 | 288 | 298 | 281 | 25 | 90 | 8.1 | 58 | 0:22
176 | 314 | 293 | 276 | 25 | 90 | 8.1 | 58 |  |  |  | removed slag/ moly dip test: slight sticking of Li to moly foam
178 | 331 | 301 | 284 | 25 | 90 | 8.1 | 58 | 0:26 | 14 | 0:25
180 | 362 | 302 | 284 | 30 | 96 | 8.1 | 58
182 | 377 | 308 | 291 | 28 | 96 | 8.1 | 58 | 0:30
184 | 385 | 313 | 296 | 25 | 96 | 8.1 | 58 | 0:32
186 | 369 | 315 | 298 | 25 | 96 | 8.1 | 58 | 0:34 |  |  | added more insulation to chamber
188 | 364 | 316 | 299 | 25 | 106 | 8.1 | 58 | 0:36 |  |  | something blew!
190 |  |  |  | 25 | 0 | 8.1 | 58 | 0:38 | 15 | 0:38 | checking heaters
192 | 335 | 263 | 265 | 25 | 0 | 8.1 | 59 | 0:40
194 | 326 | 239 | 244 | 25 | 0 | 8.1 | 59 | 0:42 | 16 | 0:42 | *Moly foam left in contact with the lithium for the duration of the experiment in response to heater loss on foam
195 | 303 | 226 | 231 | 25 | 0 | 8.1 | 59
196 | 299 | 225 | 241 | 25 | 0 | 8.1 | 59
197 | 300 | 232 | 250 | 30 | 0 | 8.1 | 59
198 | 305 | 235 | 255 | 30 | 0 | 8.1 | 59
199 | 310 | 237 | 258 | 34 | 0 | 8.1 | 59 | 0:47
200 | 321 | 239 | 261 | 34 | 0 | 8.1 | 59
201 | 329 | 244 | 269 | 34 | 0 | 8.1 | 59
202 | 335 | 250 | 277 | 34 | 0 | 8.1 | 59 |  | 17 | 0:50 | lifted and cleaned lithium
203 | 340 | 256 | 286 | 34 | 0 | 8.1 | 59
204 | 345 | 262 | 294 | 34 | 0 | 8.1 | 59
205 | 347 | 267 | 299 | 34 | 0 | 8.1 | 59
206 | 350 | 270 | 303 | 34 | 0 | 8.1 | 59 | 0:54
207 | 352 | 273 | 306 | 34 | 0 | 8.1 | 59
208 | 354 | 275 | 308 | 34 | 0 | 8.1 | 59
209 | 354 | 277 | 310 | 34 | 0 | 8.1 | 59 | 0:57
210 | 355 | 278 | 311 | 34 | 0 | 8.1 | 59
211 | 355 | 280 | 312 | 34 | 0 | 8.1 | 59
212 | 361 | 281 | 314 | 40 | 0 | 8.1 | 59 | 1:00
213 | 370 | 284 | 317 | 40 | 0 | 8.1 | 59 | 1:01
214 | 377 | 289 | 324 | 40 | 0 | 8.1 | 59 | 1:02 | 18 | 1:02 | Thermocouple 3 (TC3) is now a lower bound for the temperature of the moly foam
215 | 382 | 293 | 329 | 40 | 0 | 8.1 | 59
216 | 384 | 298 | 333 | 40 | 0 | 8.1 | 59
217 |  |  |  | 40 | 0 | 8.1 | 59
218 | 390 | 306 | 342 | 40 | 0 | 8.1 | 59 | 1:06
219 | 391 | 307 | 344 | 40 | 0 | 8.1 | 59 | 1:07
220 | 391 | 310 | 346 | 40 | 0 | 8.1 | 59
221 | 391 | 311 | 347 | 40 | 0 | 8.1 | 59
222 | 395 | 313 | 349 | 42 | 0 | 8.1 | 59 | 1:10
223 | 400 | 315 | 352 | 42 | 0 | 8.1 | 59
224 | 403 | 318 | 355 | 42 | 0 | 8.1 | 59
225 | 406 | 321 | 359 | 42 | 0 | 8.2 | 60 | 1:13 | 19 | 1:13
226 | 407 | 323 | 361 | 42 | 0 | 8.2 | 60
227 | 408 | 325 | 363 | 42 | 0 | 8.2 | 60 | 1:15
228 | 409 | 326 | 365 | 42 | 0 | 8.2 | 60
229 | 410 | 327 | 367 | 42 | 0 | 8.2 | 60 | 1:17
230 | 410 | 328 | 368 | 42 | 0 | 8.2 | 60
231 | 415 | 330 | 369 | 46 | 0 | 8.2 | 60 | 1:19
232 | 424 | 333 | 373 | 46 | 0 | 8.2 | 60
233 | 431 | 336 | 377 | 46 | 0 | 8.2 | 60
234 | 436 | 340 | 383 | 46 | 0 | 8.2 | 60 | 1:22
235 | 438 | 344 | 386 | 46 | 0 | 8.2 | 60
236 | 439 | 346 | 389 | 46 | 0 | 8.2 | 60
237 | 440 | 349 | 392 | 46 | 0 | 8.2 | 60 | 1:25 | 20 | 1:26
238 | 441 | 351 | 394 | 46 | 0 | 8.2 | 60
239 | 441 | 352 | 395 | 46 | 0 | 8.2 | 60 |  |  |  | chamber starting to smell (heat)
240 | 440 | 353 | 396 | 46 | 0 | 8.2 | 60 | 1:28 |  |  | raising the moly foam
241 | 440 | 354 | 397 | 46 | 0 | 8.2 | 60 | 1:29
242 | 438 | 352 | 398 | 46 | 0 | 8.2 | 60 | 1:30
242.5 | 447 | 353 | 400 | 46 | 0 | 8.2 | 60
243 | 449 | 355 | 402 | 46 | 0 | 8.2 | 60 | 1:31
243.5 | 450 | 356 | 403 | 46 | 0 | 8.2 | 60
244 | 433 | 356 | 397 | 46 | 0 | 8.2 | 60 | 1:32 |  |  | lifting the moly foam
244.5 | 447 | 357 | 399 | 46 | 0 | 8.2 | 60 |  |  |  | lowering the moly foam / dip
245 | 450 | 359 | 400 | 50 | 0 | 8.2 | 60 | 1:33
246 | 443 | 360 | 402 | 50 | 0 | 8.2 | 60 |  |  |  | lift/lower moly foam
246.75 | 454 | 354 | 400 | 50 | 0 | 8.2 | 60 |  | 21 | 1:36
247.25 | 458 | 358 | 407 | 50 | 0 | 8.2 | 60
248 | 459 | 362 | 410 | 50 | 0 | 8.2 | 60
249 | 461 | 365 | 413 | 50 | 0 | 8.2 | 60
250 | 462 | 362 | 408 | 50 | 0 | 8.2 | 60 |  |  |  | lift/lower moly foam
251 | 500 | 369 | 420 | 50 | 0 | 8.2 | 60
252 | 530 | 380 | 433 | 50 | 0 | 8.2 | 60
253 | 605 | 390 | 446 | 42 | 0 | 8.2 | 60 |  |  |  | lift/lower moly foam
253.5 | 570 |  |  | 35 | 0 | 8.2 | 60 | 1:43 |  |  | began taking measurements every ten seconds
253.67 |  |  | 420 | 35 | 0 | 8.2 | 60
253.84 |  |  | 410 | 35 | 0 | 8.2 | 60
254.01 |  |  | 402 | 35 | 0 | 8.2 | 60
254.18 |  |  | 395 | 35 | 0 | 8.2 | 60
254.35 | 568 |  | 389 | 35 | 0 | 8.2 | 60
254.52 |  |  | 384 | 35 | 0 | 8.2 | 60 |  |  |  | contact between moly foam and lithium
254.69 | 523 |  | 398 | 35 | 0 | 8.2 | 60
254.86 | 520 |  | 410 | 35 | 0 | 8.2 | 60
255.03 | 518 |  | 419 | 35 | 0 | 8.2 | 60
255.2 | 518 |  | 423 | 35 | 0 | 8.2 | 60
255.37 | 516 |  | 425 | 35 | 0 | 8.2 | 60
255.54 | 515 |  | 426 | 35 | 0 | 8.2 | 60
255.71 | 514 |  | 427 | 35 | 0 | 8.2 | 60
255.88 | 512 |  | 427 | 35 | 0 | 8.2 | 60
256 | 511 |  | 427 | 35 | 0 | 8.2 | 60
256.17 | 509 | 379 | 426 | 35 | 0 | 8.2 | 60 | 1:45
257 | 503 | 378 | 422 | 35 | 0 | 8.2 | 60 | 1:46
258 | 483 | 376 | 420 | 35 | 0 | 8.2 | 60 | 1:47
259 | 483 | 375 | 419 | 35 | 0 | 8.2 | 60
260 | 495 | 375 | 422 | 40 | 0 | 8.2 | 60
261 | 518 | 382 | 432 | 40 | 0 | 8.2 | 60 |  | 22 | 1:51 | Important video clip (#22, about 4 minutes into the video)
262 | 534 | 389 | 441 | 40 | 0 | 8.2 | 60
263 | 537 | 396 | 446 | 40 | 0 | 8.2 | 60
264 | 461 | 391 | 427 | 0 | 0 | 8.2 | 60 |  |  |  | tray heater broke, raising the moly foam
265 | 423 | 363 | 373 | 0 | 0 | 8.2 | 60
266 | 384 | 327 | 332 | 0 | 0 | 8.2 | 60
267 | 352 | 303 | 313 | 0 | 0 | 8.2 | 60
268 | 330 | 289 | 291 | 0 | 0 | 8.2 | 60
269 | 308 | 275 | 279 | 0 | 0 | 8.2 | 60
270 | 301 | 264 | 266 | 0 | 0 | 8.2 | 60
271 | 285 | 255 | 256 | 0 | 0 | 8.2 | 60
272 | 247 | 246 | 247 | 0 | 0 | 8.2 | 60
273 | 233 | 236 | 237 | 0 | 0 | 8.2 | 60
274 | 212 | 230 | 230 | 0 | 0 | 8.2 | 60 | 2:03
275 | 206 | 223 | 224 | 0 | 0 | 8.2 | 60
276 | 200 | 218 | 218 | 0 | 0 | 8.2 | 60
277 | 190 | 213 | 213 | 0 | 0 | 8.2 | 60